## testfile
Probe N. | Speed in mmsec | Power in Watt | Pressure in Mpa | Thickness in mm | Angle in degree | Material | Average max failure load | Width of weld seam 1 | Width of weld seam 2 | Width of weld seam 3 |  |  | Mittelwert der Schweissnahtbreite | Standardabweichung | Fläche in mm^2 | Stress in Mpa
96 | 2362 | 68 | 1 | 1 | 45 | PC + PC¦ABC | 78.2 | 0.99 | 1.03 | 1.05 |  |  | 1.023333 | 2.985391 | 26.60667 | 2.939113
100 | 2362 | 68 | 1 | 3 | 45 | PC + PC¦ABC | 237.3 | 1.07 | 1.06 | 1.06 |  |  | 1.063333 | 0.5429626 | 27.64667 | 8.583313
88 | 2362 | 68 | 1 | 1 | 90 | PC + PC¦ABC | 215.33 | 0.85 | 0.89 | 0.88 |  |  | 0.8733333 | 2.383587 | 22.70667 | 9.483118
97 | 2362 | 100 | 1 | 1 | 45 | PC + PC¦ABC | 328.6 | 1.26 | 1.24 | 1.27 | 1.31 |  | 1.27 | 2.318047 | 33.02 | 9.951545
94 | 1608 | 68 | 1 | 1 | 45 | PC + PC¦ABC | 410.9 | 1.23 | 1.27 | 1.27 | 1.22 | 1.22 | 1.242 | 2.084087 | 32.292 | 12.72451
104 | 2362 | 68 | 1 | 1 | 112 | PC + PC¦ABC | 351.02 | 0.94 | 0.95 | 0.93 |  |  | 0.94 | 1.06383 | 24.44 | 14.36252
112 | 854 | 37 | 1 | 1 | 45 | PC + PC¦ABC | 452.4 | 1.13 | 1.21 | 1.18 | 1.2 | 1.24 | 1.192 | 3.428325 | 30.992 | 14.59732
106 | 1608 | 68 | 1 | 3 | 112 | PC + PC¦ABC | 378.69 | 1 | 0.98 | 0.99 |  |  | 0.99 | 1.010101 | 25.74 | 14.71212
101 | 2362 | 100 | 1 | 3 | 45 | PC + PC¦ABC | 554.2 | 1.22 | 1.22 | 1.22 |  |  | 1.22 | 0 | 31.72 | 17.47163
92 | 2362 | 68 | 1 | 3 | 90 | PC + PC¦ABC | 395.11 | 0.86 | 0.87 | 0.87 |  |  | 0.8666667 | 0.6661734 | 22.53333 | 17.53447
98 | 1608 | 68 | 1 | 3 | 45 | PC + PC¦ABC | 559.4 | 1.22 | 1.18 | 1.23 |  |  | 1.21 | 2.186571 | 31.46 | 17.78131
86 | 1608 | 68 | 1 | 1 | 90 | PC + PC¦ABC | 494.45 | 0.94 | 0.98 | 0.96 |  |  | 0.96 | 2.083333 | 24.96 | 19.8097
107 | 1608 | 100 | 1 | 3 | 112 | PC + PC¦ABC | 549.73 | 1.07 | 1.06 | 1.06 |  |  | 1.063333 | 0.5429626 | 27.64667 | 19.88413
113 | 854 | 37 | 1 | 3 | 45 | PC + PC¦ABC | 625.9 | 1.18 | 1.21 | 1.2 |  |  | 1.196667 | 1.276483 | 31.11333 | 20.11678
95 | 1608 | 100 | 1 | 1 | 45 | PC + PC¦ABC | 735.3 | 1.41 | 1.41 | 1.39 |  |  | 1.403333 | 0.822827 | 36.48667 | 20.15257
114 | 854 | 37 | 1 | 1 | 112 | PC + PC¦ABC | 550.93 | 1.02 | 1.02 | 1.01 |  |  | 1.016667 | 0.5678855 | 26.43333 | 20.84224
89 | 2362 | 100 | 1 | 1 | 90 | PC + PC¦ABC | 523.81 | 0.96 | 0.96 | 0.96 |  |  | 0.96 | 0 | 24.96 | 20.98598
111 | 854 | 37 | 1 | 3 | 90 | PC + PC¦ABC | 501.55 | 0.91 | 0.91 | 0.92 |  |  | 0.9133333 | 0.6321353 | 23.74667 | 21.12086
105 | 2362 | 100 | 1 | 1 | 112 | PC + PC¦ABC | 571.31 | 1.03 | 1.04 | 1.03 |  |  | 1.033333 | 0.5587261 | 26.86667 | 21.26464
102 | 1608 | 68 | 1 | 1 | 112 | PC + PC¦ABC | 569.82 | 1.02 | 1.02 | 1.03 |  |  | 1.023333 | 0.5641859 | 26.60667 | 21.41644
90 | 1608 | 68 | 1 | 3 | 90 | PC + PC¦ABC | 521.23 | 0.92 | 0.93 | 0.91 |  |  | 0.92 | 1.086957 | 23.92 | 21.79055
110 | 854 | 37 | 1 | 1 | 90 | PC + PC¦ABC | 526.83 | 0.93 | 0.93 | 0.92 |  |  | 0.9266667 | 0.6230399 | 24.09333 | 21.86621
103 | 1608 | 100 | 1 | 1 | 112 | PC + PC¦ABC | 641.31 | 1.12 | 1.12 | 1.13 |  |  | 1.123333 | 0.5139617 | 29.20667 | 21.95766
87 | 1608 | 100 | 1 | 1 | 90 | PC + PC¦ABC | 584.62 | 1.02 | 1.02 | 0.98 |  |  | 1.006667 | 2.294107 | 26.17333 | 22.33647
109 | 2362 | 100 | 1 | 3 | 112 | PC + PC¦ABC | 590.03 | 1.02 | 1.01 | 1.01 |  |  | 1.013333 | 0.5697536 | 26.34667 | 22.39486
108 | 2362 | 68 | 1 | 3 | 112 | PC + PC¦ABC | 551.65 | 0.91 | 0.93 | 0.93 |  |  | 0.9233333 | 1.250578 | 24.00667 | 22.97903
99 | 1608 | 100 | 1 | 3 | 45 | PC + PC¦ABC | 816.3 | 1.35 | 1.35 | 1.35 |  |  | 1.35 | 2.01443e-14 | 35.1 | 23.25641
93 | 2362 | 100 | 1 | 3 | 90 | PC + PC¦ABC | 587.91 | 0.89 | 0.92 | 0.92 |  |  | 0.91 | 1.903353 | 23.66 | 24.84827
91 | 1608 | 100 | 1 | 3 | 90 | PC + PC¦ABC | 660.87 | 0.97 | 0.95 | 0.96 |  |  | 0.96 | 1.041667 | 24.96 | 26.47716
115 | 854 | 37 | 1 | 3 | 112 | PC + PC¦ABC | 705.47 | 0.99 | 1 | 0.99 |  |  | 0.9933333 | 0.5812251 | 25.82667 | 27.31557

## ITBO-2parameter
Power | Speed | Pressure | TH | Weld_Seam_Area | Failure_Force | Strength
68 | 2362 | 1 | 3 | 22.53333 | 395.11 | 17.53447
37 | 854 | 1 | 3 | 23.74667 | 501.55 | 21.12086
68 | 1608 | 1 | 3 | 23.92 | 521.23 | 21.79055
100 | 2362 | 1 | 3 | 23.66 | 587.91 | 24.84827
100 | 1608 | 1 | 3 | 24.96 | 660.87 | 26.47716

## ITBO
Power | Speed | Pressure | TH | Weld_Seam_Area | Failiur_Force | Strength
68 | 2362 | 1 | 1 | 22.70667 | 215.33 | 9.483118
68 | 2362 | 1 | 3 | 22.53333 | 395.11 | 17.53447
68 | 1608 | 1 | 1 | 24.96 | 494.45 | 19.8097
100 | 2362 | 1 | 1 | 24.96 | 523.81 | 20.98598
37 | 854 | 1 | 3 | 23.74667 | 501.55 | 21.12086
68 | 1608 | 1 | 3 | 23.92 | 521.23 | 21.79055
37 | 854 | 1 | 1 | 24.09333 | 526.83 | 21.86621
100 | 1608 | 1 | 1 | 26.17333 | 584.62 | 22.33647
100 | 2362 | 1 | 3 | 23.66 | 587.91 | 24.84827
100 | 1608 | 1 | 3 | 24.96 | 660.87 | 26.47716